## Sheet1
Experiment | Cutting Speed | Feed Rate | depth of cut | Np% | SR
1 | 90 | 0.16 | 1.2 | 0.75 | 2.801496
2 | 60 | 0.12 | 1.2 | 0.75 | 2.445111
3 | 120 | 0.12 | 0.9 | 1.25 | 1.522642
4 | 60 | 0.12 | 0.6 | 0.75 | 2.307722
5 | 90 | 0.12 | 0.9 | 0.75 | 2.043274
6 | 60 | 0.12 | 0.9 | 0.25 | 2.537048
7 | 120 | 0.12 | 1.2 | 0.75 | 1.884192
8 | 120 | 0.08 | 0.9 | 0.75 | 1.619744
9 | 90 | 0.08 | 1.2 | 0.75 | 1.710648
10 | 60 | 0.08 | 0.9 | 0.75 | 1.884192
11 | 90 | 0.12 | 0.9 | 0.75 | 2.009185
12 | 120 | 0.12 | 0.9 | 0.25 | 1.917248
13 | 90 | 0.12 | 1.2 | 1.25 | 1.963733
14 | 90 | 0.12 | 0.9 | 0.75 | 1.974063
15 | 60 | 0.16 | 0.9 | 0.75 | 3.071109
16 | 120 | 0.12 | 0.6 | 0.75 | 1.961667
17 | 90 | 0.12 | 0.6 | 0.25 | 2.101122
18 | 90 | 0.08 | 0.6 | 0.75 | 1.664163
19 | 90 | 0.08 | 0.9 | 0.25 | 2.269501
20 | 90 | 0.08 | 0.9 | 1.25 | 1.577391
21 | 60 | 0.12 | 0.9 | 1.25 | 2.185828
22 | 90 | 0.12 | 1.2 | 0.25 | 2.180663
23 | 90 | 0.12 | 0.6 | 1.25 | 1.961667
24 | 90 | 0.16 | 0.6 | 0.75 | 2.743648
25 | 90 | 0.16 | 0.9 | 1.25 | 2.536015
26 | 90 | 0.16 | 0.9 | 0.25 | 2.835585
27 | 120 | 0.16 | 0.9 | 0.75 | 2.581467